## All_Systems
|  |  | Dielectric Constants (Declan) |  |  | Bands (Declan)
|  |  | HSE06 |  |  | PBE+SOC
Material | L (Angstroms) | EgapHSE06+SOC/eV (Dale) | xx | yy | zz | Direct? | Direct Gap | Indirect Gap | Material | Bands OK? | Reference
1T-TiO2 | 26.66836 | 4.01 | 1.887 | 1.887 | 1.123 | N | 3.095685 | 2.467 | 1T-TiO2 | Y | 1
2H-TiO2 | 27.64809 | 2.52 | 1.852 | 1.852 | 1.133 | N | 1.807931 | 1.103 | 2H-TiO2 | Y | 1
2H-TiSe2 | 33.04878 | 1.358 | 3.029 | 3.029 | 1.19 | N | 1.371889 | 0.505 | 2H-TiSe2 | Y | 1
1T-ZrO2 | 26.56138 | 6.32 | 1.569 | 1.569 | 1.117 | N | 5.039232 | 4.431 | 1T-ZrO2 | Y | 1
1T-ZrS2 | 32.62223 | 2.01 | 2.329 | 2.329 | 1.159 | N | 1.643324 | 1.18 | 1T-ZrS2 | Y | 1
1T-ZrSe2 | 34.05601 | 0.89 | 2.794 | 2.794 | 1.172 | N | 0.960914 | 0.371 | 1T-ZrSe2 | Y | 1
2H-ZrO2 | 28.18833 | 3.13 | 1.619 | 1.619 | 1.121 | N | 2.263598 | 1.69 | 2H-ZrO2 | Y | 1
2H-ZrSe2 | 33.69219 | 1.5 | 2.448 | 2.448 | 1.19 | N | 1.381782 | 0.738 | 2H-ZrSe2 | Y | 1
2H-ZrTe2 | 35.90388 | 0.9 |  |  |  | N | 1.215727 | 0.284 | 2H-ZrTe2 | Y | 1
1T-HfO2 | 26.63642 | 6.58 | 1.521 | 1.521 | 1.117 | N | 5.471476 | 4.83 | 1T-HfO2 | Y | 1
1T-HfS2 | 32.55811 | 2.01 | 2.25 | 2.25 | 1.204 | N | 1.948977 | 1.224 | 1T-HfS2 | Y | 1
1T-HfSe2 | 33.91574 | 1.07 | 2.702 | 2.702 | 1.18 | N | 1.215468 | 0.435 | 1T-HfSe2 | Y | 1
2H-HfO2 | 28.16701 | 3.4 | 1.555 | 1.555 | 1.124 | N | 2.55249 | 1.948 | 2H-HfO2 | Y | 1
2H-HfS2 | 32.67788 | 1.89 | 2.087 | 2.087 | 1.177 | N | 1.830921 | 1.068 | 2H-HfS2 | Y | 1
2H-HfSe2 | 33.41905 | 1.53 | 2.39 | 2.39 | 1.191 | N | 1.7539 | 0.819 | 2H-HfSe2 | Y | 1
2H-HfTe2 | 35.62919 | 0.7 | 3.072 | 3.072 | 1.208 | N | 1.251322 | 0.121 | 2H-HfTe2 | Y | 1
1T-GeO2 | 26.52648 | 5.74 | 1.453 | 1.453 | 1.115 | N | 6.1178 | 3.466 | 1T-GeO2 | Y | 1
1T-GeS2 | 31.88325 | 1.58 | 2.302 | 2.302 | 1.169 | N | 2.6968 | 0.726 | 1T-GeS2 | Y | 1
2H-GeO2 | 27.90798 | 2.99 | 1.57 | 1.57 | 1.127 | N | 4.6432 | 1.335 | 2H-GeO2 | Y | 1
1T-SnO2 | 27.14688 | 4.57 | 1.449 | 1.449 | 1.114 | N | 5.8396 | 2.649 | 1T-SnO2 | Y | 1
1T-SnS2 | 32.79294 | 2.53 | 2.059 | 2.059 | 1.166 | N | 2.8588 | 1.574 | 1T-SnS2 | Y | 1
1T-SnSe2 | 34.07696 | 1.49 | 2.437 | 2.437 | 1.169 | N | 1.465739 | 0.751 | 1T-SnSe2 | Y | 1
2H-SnO2 | 28.93761 | 1.96 | 1.59 | 1.59 | 1.124 | N | 4.661 | 0.647 | 2H-SnO2 | Y | 1
2H-SnS2 | 32.87349 | 1.591 | 2.164 | 2.164 | 1.18 | N | 1.071911 | 0.75 | 2H-SnS2 | Y | 1
1T-PbO2 | 27.86236 | 2.6 | 1.709 | 1.709 | 1.121 | N | 3.5783 | 1.33 | 1T-PbO2 | Y | 1
h-BN | 29.99532 | 5.641 | 1.366 | 1.366 | 1.072 | N | 5.6882 | 5.592 | h-BN | Y
F-graph | N/A | 4.996 |  |  |  | Y | 3.173 | N/A | F-graph | Y | 2
Phosphorene | 27.09722 | 1.6 | 2.894 | 3.115 | 1.196 | N | 0.888 | 0.8954 | Phosphorene | Y | 3
Graphane | 31.01527 | 4.357 |  |  |  | Y | 3.468 | N/A | Graphane | Y | 4
1T-NiO2 | 26.11154 | 3.17 | 2.763 | 2.763 | 1.129 | N | 1.8275 | 1.198 | 1T-NiO2 | Y | 1
1T-PdO2 | 26.71187 | 3.21 | 2.368 | 2.368 | 1.116 | N | 2.4754 | 1.397 | 1T-PdO2 | Y | 1
1T-PdS2 | 30.36133 | 1.798 | 3.888 | 3.888 | 1.169 | N | 2.487033 | 1.178 | 1T-PdS2 | Y | 1
1T-PtO2 | 26.31621 | 3.54 | 2.114 | 2.114 | 1.116 | N | 2.6021 | 1.691 | 1T-PtO2 | Y | 1
1T-PtS2 | 30.2389 | 2.7 | 3.086 | 3.086 | 1.163 | N | 2.0224 | 1.714 | 1T-PtS2 | Y | 1
1T-PdSe2 | 31.08015 | 0.965 | 4.958 | 4.958 | 1.178 | N | 1.916531 | 0.534 | 1T-PdSe2 | Y | 1
1T-NiS2 | 29.61574 | 0.98 | 4.691 | 4.691 | 1.173 | N | 1.796929 | 0.523 | 1T-NiS2 | Y | 1
1T-PtSe2 | 31.05787 | 1.213 | 3.643 | 3.643 | 1.175 | N | 2.709546 | 1.18 | 1T-PtSe2 | Y | 1
GaSe | 30 | 2.812 | 2.64 | 2.64 | 1.281 | N | 2.657 | 1.764 | GaSe | Y | 5
GaS | 30 | 3.248 | 2.329 | 2.329 | 1.256 | N | 3.3509 | 2.358 | GaS | Y | 5
CdI2 | 35.28061 | 3.152 | 1.804 | 1.804 | 1.192 | N | 1.705875 | 1.528 | CdI2 | Y | 6
2H-MoS2 | 32.29609 | 2.24 | 3.475 | 3.475 | 1.183 | Y | 1.594 | N/A | 2H-MoS2 | Y | 1
2H-WS2 | 32.27086 | 2.28 | 3.214 | 3.214 | 1.18 | Y | 1.54 | N/A | 2H-WS2 | Y | 1
2H-WSe2 | 32.96509 | 1.93 | 3.485 | 3.485 | 1.197 | Y | 1.253 | N/A | 2H-WSe2 | Y | 1
2H-WO2 | 29.18276 | 1.996 | 2.519 | 2.519 | 1.123 | N | 1.693112 | 1.359 | 2H-WO2 | Y | 1
2H-MoO2 | 29.23124 | 1.56 | 2.918 | 2.918 | 1.129 | N | 1.647988 | 0.952 | 2H-MoO2 | Y | 1
2H-MoTe2 | 34.06052 | 1.439 | 4.412 | 4.412 | 1.22 | Y | 0.946 | N/A | 2H-MoTe2 | Y | 1
2H-WTe2 | 33.88271 | 1.3 | 4.158 | 4.158 | 1.23 | Y | 0.731 | N/A | 2H-WTe2 | Y | 1
2H-CrS2 | 31.7591 | 1.4 | 4.647 | 4.647 | 1.183 | Y | 0.902 | N/A | 2H-CrS2 | Y | 1
2H-CrSe2 | 32.44583 | 1.154 | 5.364 | 5.364 | 1.201 | Y | 0.704 | N/A | 2H-CrSe2 | Y | 1
2H-CrO2 | 28.02689 | 0.986 | 3.961 | 3.961 | 1.134 | N | 1.596142 | 0.424 | 2H-CrO2 | Y | 1
2H-TiS2 | 32.19906 | 1.606 | 2.634 | 2.634 | 1.184 | N | 1.2837 | 0.692 | 2H-TiS2 | Y | 1
1T-PtTe2 | 32.00534 | 0.492 | 4.726 | 4.726 | 1.2 | N | 1.808595 | 0.366 | 1T-PtTe2 | Y | 1
References
1 | https://pubs.acs.org/doi/suppl/10.1021/acs.jpcc.5b02950/suppl_file/jp5b02950_si_001.pdf
2 | https://www.researchgate.net/publication/243377225_Halogenated_Graphenes_Rapidly_Growing_Family_of_Graphene_Derivatives/figures?lo=1
3 | https://www.researchgate.net/publication/276069098_The_electronic_origin_of_shear-induced_direct_to_indirect_gap_transition_and_anisotropy_diminution_in_phosphorene/figures?lo=1&utm_source=google&utm_medium=organic
4 | https://www.researchgate.net/publication/272752455_GraphAne_From_Synthesis_to_Applications/figures
5 | https://pubs.acs.org/doi/pdf/10.1021/acsnano.5b04876
6 | https://pubs.rsc.org/en/content/articlepdf/2017/ra/c7ra09687a

## 2H
|  |  | Dielectric Constants (Declan) |  |  | Bands (Declan)
|  |  | HSE06 |  |  | PBE+SOC
Material | L (Angstroms) | EgapHSE06+SOC/eV (Dale) | xx | yy | zz | Direct? | Direct Gap | Indirect Gap | Material | Bands OK? | Reference
2H-TiO2 | 27.64809 | 2.52 | 1.852 | 1.852 | 1.133 | N | 1.807931 | 1.103 | 2H-TiO2 | Y | 1
2H-TiSe2 | 33.04878 | 1.358 | 3.029 | 3.029 | 1.19 | N | 1.371889 | 0.505 | 2H-TiSe2 | Y | 1
2H-ZrO2 | 28.18833 | 3.13 | 1.619 | 1.619 | 1.121 | N | 2.263598 | 1.69 | 2H-ZrO2 | Y | 1
2H-ZrSe2 | 33.69219 | 1.5 | 2.448 | 2.448 | 1.19 | N | 1.381782 | 0.738 | 2H-ZrSe2 | Y | 1
2H-ZrTe2 | 35.90388 | 0.9 |  |  |  | N | 1.215727 | 0.284 | 2H-ZrTe2 | Y | 1
2H-HfO2 | 28.16701 | 3.4 | 1.555 | 1.555 | 1.124 | N | 2.55249 | 1.948 | 2H-HfO2 | Y | 1
2H-HfS2 | 32.67788 | 1.89 | 2.087 | 2.087 | 1.177 | N | 1.830921 | 1.068 | 2H-HfS2 | Y | 1
2H-HfSe2 | 33.41905 | 1.53 | 2.39 | 2.39 | 1.191 | N | 1.7539 | 0.819 | 2H-HfSe2 | Y | 1
2H-HfTe2 | 35.62919 | 0.7 | 3.072 | 3.072 | 1.208 | N | 1.251322 | 0.121 | 2H-HfTe2 | Y | 1
2H-GeO2 | 27.90798 | 2.99 | 1.57 | 1.57 | 1.127 | N | 4.6432 | 1.335 | 2H-GeO2 | Y | 1
2H-SnO2 | 28.93761 | 1.96 | 1.59 | 1.59 | 1.124 | N | 4.661 | 0.647 | 2H-SnO2 | Y | 1
2H-SnS2 | 32.87349 | 1.591 | 2.164 | 2.164 | 1.18 | N | 1.071911 | 0.75 | 2H-SnS2 | Y | 1
2H-MoS2 | 32.29609 | 2.24 | 3.475 | 3.475 | 1.183 | Y | 1.594 | N/A | 2H-MoS2 | Y | 1
2H-WS2 | 32.27086 | 2.28 | 3.214 | 3.214 | 1.18 | Y | 1.54 | N/A | 2H-WS2 | Y | 1
2H-WSe2 | 32.96509 | 1.93 | 3.485 | 3.485 | 1.197 | Y | 1.253 | N/A | 2H-WSe2 | Y | 1
2H-WO2 | 29.18276 | 1.996 | 2.519 | 2.519 | 1.123 | N | 1.693112 | 1.359 | 2H-WO2 | Y | 1
2H-MoO2 | 29.23124 | 1.56 | 2.918 | 2.918 | 1.129 | N | 1.647988 | 0.952 | 2H-MoO2 | Y | 1
2H-MoTe2 | 34.06052 | 1.439 | 4.412 | 4.412 | 1.22 | Y | 0.946 | N/A | 2H-MoTe2 | Y | 1
2H-WTe2 | 33.88271 | 1.3 | 4.158 | 4.158 | 1.23 | Y | 0.731 | N/A | 2H-WTe2 | Y | 1
2H-CrS2 | 31.7591 | 1.4 | 4.647 | 4.647 | 1.183 | Y | 0.902 | N/A | 2H-CrS2 | Y | 1
2H-CrSe2 | 32.44583 | 1.154 | 5.364 | 5.364 | 1.201 | Y | 0.704 | N/A | 2H-CrSe2 | Y | 1
2H-CrO2 | 28.02689 | 0.986 | 3.961 | 3.961 | 1.134 | N | 1.596142 | 0.424 | 2H-CrO2 | Y | 1
2H-TiS2 | 32.19906 | 1.606 | 2.634 | 2.634 | 1.184 | N | 1.2837 | 0.692 | 2H-TiS2 | Y | 1
References
1 | https://pubs.acs.org/doi/suppl/10.1021/acs.jpcc.5b02950/suppl_file/jp5b02950_si_001.pdf
2 | https://www.researchgate.net/publication/243377225_Halogenated_Graphenes_Rapidly_Growing_Family_of_Graphene_Derivatives/figures?lo=1
3 | https://www.researchgate.net/publication/276069098_The_electronic_origin_of_shear-induced_direct_to_indirect_gap_transition_and_anisotropy_diminution_in_phosphorene/figures?lo=1&utm_source=google&utm_medium=organic
4 | https://www.researchgate.net/publication/272752455_GraphAne_From_Synthesis_to_Applications/figures
5 | https://pubs.acs.org/doi/pdf/10.1021/acsnano.5b04876
6 | https://pubs.rsc.org/en/content/articlepdf/2017/ra/c7ra09687a

## The Others
|  |  | Dielectric Constants (Declan) |  |  | Bands (Declan)
|  |  | HSE06 |  |  | PBE+SOC
Material | L (Angstroms) | EgapHSE06+SOC/eV (Dale) | xx | yy | zz | Direct? | Direct Gap | Indirect Gap | Material | Bands OK? | Reference
h-BN | 29.99532 | 5.641 | 1.366 | 1.366 | 1.072 | N | 5.6882 | 5.592 | h-BN | Y
F-graph | N/A | 4.996 |  |  |  | Y | 3.173 | N/A | F-graph | Y | 2
Phosphorene | 27.09722 | 1.6 | 2.894 | 3.115 | 1.196 | N | 0.888 | 0.8954 | Phosphorene | Y | 3
Graphane | 31.01527 | 4.357 |  |  |  | Y | 3.468 | N/A | Graphane | Y | 4
GaSe | 30 | 2.812 | 2.64 | 2.64 | 1.281 | N | 2.657 | 1.764 | GaSe | Y | 5
GaS | 30 | 3.248 | 2.329 | 2.329 | 1.256 | N | 3.3509 | 2.358 | GaS | Y | 5
CdI2 | 35.28061 | 3.152 | 1.804 | 1.804 | 1.192 | N | 1.705875 | 1.528 | CdI2 | Y | 6
References
1 | https://pubs.acs.org/doi/suppl/10.1021/acs.jpcc.5b02950/suppl_file/jp5b02950_si_001.pdf
2 | https://www.researchgate.net/publication/243377225_Halogenated_Graphenes_Rapidly_Growing_Family_of_Graphene_Derivatives/figures?lo=1
3 | https://www.researchgate.net/publication/276069098_The_electronic_origin_of_shear-induced_direct_to_indirect_gap_transition_and_anisotropy_diminution_in_phosphorene/figures?lo=1&utm_source=google&utm_medium=organic
4 | https://www.researchgate.net/publication/272752455_GraphAne_From_Synthesis_to_Applications/figures
5 | https://pubs.acs.org/doi/pdf/10.1021/acsnano.5b04876
6 | https://pubs.rsc.org/en/content/articlepdf/2017/ra/c7ra09687a

## 1T
|  |  | Dielectric Constants (Declan) |  |  | Bands (Declan)
|  |  | HSE06 |  |  | PBE+SOC
Material | L (Angstroms) | EgapHSE06+SOC/eV (Dale) | xx | yy | zz | Direct? | Direct Gap | Indirect Gap | Material | Bands OK? | Reference
1T-TiO2 | 26.66836 | 4.01 | 1.887 | 1.887 | 1.123 | N | 3.095685 | 2.467 | 1T-TiO2 | Y | 1
1T-ZrO2 | 26.56138 | 6.32 | 1.569 | 1.569 | 1.117 | N | 5.039232 | 4.431 | 1T-ZrO2 | Y | 1
1T-ZrS2 | 32.62223 | 2.01 | 2.329 | 2.329 | 1.159 | N | 1.643324 | 1.18 | 1T-ZrS2 | Y | 1
1T-ZrSe2 | 34.05601 | 0.89 | 2.794 | 2.794 | 1.172 | N | 0.960914 | 0.371 | 1T-ZrSe2 | Y | 1
1T-HfO2 | 26.63642 | 6.58 | 1.521 | 1.521 | 1.117 | N | 5.471476 | 4.83 | 1T-HfO2 | Y | 1
1T-HfS2 | 32.55811 | 2.01 | 2.25 | 2.25 | 1.204 | N | 1.948977 | 1.224 | 1T-HfS2 | Y | 1
1T-HfSe2 | 33.91574 | 1.07 | 2.702 | 2.702 | 1.18 | N | 1.215468 | 0.435 | 1T-HfSe2 | Y | 1
1T-GeO2 | 26.52648 | 5.74 | 1.453 | 1.453 | 1.115 | N | 6.1178 | 3.466 | 1T-GeO2 | Y | 1
1T-GeS2 | 31.88325 | 1.58 | 2.302 | 2.302 | 1.169 | N | 2.6968 | 0.726 | 1T-GeS2 | Y | 1
1T-SnO2 | 27.14688 | 4.57 | 1.449 | 1.449 | 1.114 | N | 5.8396 | 2.649 | 1T-SnO2 | Y | 1
1T-SnS2 | 32.79294 | 2.53 | 2.059 | 2.059 | 1.166 | N | 2.8588 | 1.574 | 1T-SnS2 | Y | 1
1T-SnSe2 | 34.07696 | 1.49 | 2.437 | 2.437 | 1.169 | N | 1.465739 | 0.751 | 1T-SnSe2 | Y | 1
1T-PbO2 | 27.86236 | 2.6 | 1.709 | 1.709 | 1.121 | N | 3.5783 | 1.33 | 1T-PbO2 | Y | 1
1T-NiO2 | 26.11154 | 3.17 | 2.763 | 2.763 | 1.129 | N | 1.8275 | 1.198 | 1T-NiO2 | Y | 1
1T-PdO2 | 26.71187 | 3.21 | 2.368 | 2.368 | 1.116 | N | 2.4754 | 1.397 | 1T-PdO2 | Y | 1
1T-PdS2 | 30.36133 | 1.798 | 3.888 | 3.888 | 1.169 | N | 2.487033 | 1.178 | 1T-PdS2 | Y | 1
1T-PtO2 | 26.31621 | 3.54 | 2.114 | 2.114 | 1.116 | N | 2.6021 | 1.691 | 1T-PtO2 | Y | 1
1T-PtS2 | 30.2389 | 2.7 | 3.086 | 3.086 | 1.163 | N | 2.0224 | 1.714 | 1T-PtS2 | Y | 1
1T-PdSe2 | 31.08015 | 0.965 | 4.958 | 4.958 | 4.958 | N | 1.916531 | 0.534 | 1T-PdSe2 | Y | 1
1T-NiS2 | 29.61574 | 0.98 | 4.691 | 4.691 | 1.173 | N | 1.796929 | 0.523 | 1T-NiS2 | Y | 1
1T-PtSe2 | 31.05787 | 1.213 | 3.643 | 3.643 | 1.175 | N | 2.709546 | 1.18 | 1T-PtSe2 | Y | 1
1T-PtTe2 | 32.00534 | 0.492 | 4.726 | 4.726 | 1.2 | N | 1.808595 | 0.366 | 1T-PtTe2 | Y | 1
References
1 | https://pubs.acs.org/doi/suppl/10.1021/acs.jpcc.5b02950/suppl_file/jp5b02950_si_001.pdf
2 | https://www.researchgate.net/publication/243377225_Halogenated_Graphenes_Rapidly_Growing_Family_of_Graphene_Derivatives/figures?lo=1
3 | https://www.researchgate.net/publication/276069098_The_electronic_origin_of_shear-induced_direct_to_indirect_gap_transition_and_anisotropy_diminution_in_phosphorene/figures?lo=1&utm_source=google&utm_medium=organic
4 | https://www.researchgate.net/publication/272752455_GraphAne_From_Synthesis_to_Applications/figures
5 | https://pubs.acs.org/doi/pdf/10.1021/acsnano.5b04876
6 | https://pubs.rsc.org/en/content/articlepdf/2017/ra/c7ra09687a